{"text_format":"3","workbook":"xls","n_sheets":1,"sheets":["H"],"not_rendered":{"images":1},"read":"whole","date_system":"1900","formulas":"cached_only"}

{"sheet":"H","index":0,"n_rows":80,"n_cols":15,"rows_kept":80,"merged":[[0,0,3,0],[0,1,1,1],[0,2,1,5],[0,6,3,6],[0,7,3,7],[0,8,0,13],[1,8,2,9],[1,10,2,11],[1,12,2,13],[2,1,3,1],[2,2,3,2],[2,3,3,3],[2,4,3,4],[2,5,3,5],[4,0,22,0],[8,1,9,1],[10,1,11,1],[12,1,14,1],[15,1,16,1],[17,1,22,1],[30,1,31,1],[32,1,34,1],[35,0,59,0],[36,1,37,1],[38,1,39,1],[40,1,41,1],[42,1,43,1],[45,1,46,1],[48,1,49,1],[50,1,52,1],[53,1,55,1],[56,1,57,1],[57,14,59,14],[58,1,59,1],[60,0,75,0],[61,1,62,1],[63,1,65,1],[66,1,69,1],[70,1,75,1],[76,0,79,0],[76,1,79,1],[76,2,79,2],[76,3,76,14],[77,3,77,14],[78,3,78,14],[79,3,79,14]],"flags":["formulas_cached_only"]}
["类别","型号","截面尺寸(mm)",{"$nulls":3},"截面面积cm2","理论重量kg/m","截面特性参数"]
[{"$nulls":8},"惯性矩(cm4)",null,"惯性半径(cm)",null,"截面模数(cm3)"]
[null,"（高度×宽度）","H×B","t1","t2","r"]
[{"$nulls":8},"Ix","Iy","ix","iy","Wx","Wy"]
["HW","100×100","100×100",6,8,10,21.9,17.2,383,134,4.18,2.47,76.5,26.7]
[null,"125×125","125×125",6.5,9,10,30.31,23.8,847,294,5.29,3.11,136,47]
[null,"175×175","150×150",7,10,13,40.55,31.9,1660,564,6.39,3.73,221,75.1]
[null,"175×175","175×175",7.5,11,13,51.43,40.3,2900,984,7.5,4.37,331,112]
[null,"200×200","200×200",8,12,16,64.28,50.5,4770,1600,8.61,4.99,477,160]
[null,null,"200×204",12,12,16,72.28,56.7,5030,1700,8.35,4.85,503,167]
[null,"250×250","250×250",9,14,16,92.18,72.4,10800,3650,10.8,6.29,867,292]
[null,null,"250×255",14,14,16,104.7,82.2,11500,3880,10.5,6.09,919,304]
[null,"300×300","294×302",12,12,20,108.3,85,17000,5520,12.5,7.14,1160,365]
[null,null,"300×300",10,15,20,120.4,94.5,20500,6760,13.1,7.49,1370,450]
[null,null,"300×305",15,15,20,135.4,106,21600,7100,12.6,7.24,1440,466]
[null,"350×350","344×348",10,16,20,146,115,33300,11200,15.1,8.78,1940,646]
[null,null,"350×350",12,19,20,173.9,137,40300,13600,15.2,8.84,2300,776]
[null,"400×400","388×402",15,15,24,179.2,141,49200,16300,16.6,9.52,2540,809]
[null,null,"394×398",11,18,24,187.6,147,56400,18900,17.3,10,2860,951]
[null,null,"400×400",13,21,24,219.5,172,66900,22400,17.5,10.1,3340,1120]
[null,null,"414×405",18,28,24,296.2,233,93000,31000,17.7,10.2,4490,1530]
[null,null,"400×408",21,21,24,251.5,197,71100,23800,16.8,9.73,3560,1170]
[null,null,"428×407",20,35,24,361.4,284,119000,39400,18.2,10.4,5580,1930]
["HM","150×100","148×100",6,9,13,27.25,21.4,1040,151,6.17,2.35,140,30.2]
[null,"200×150","194×150",6,9,16,39.76,31.2,2740,508,8.3,3.57,283,67.7]
[null,"250×175","244×175",7,11,16,56.24,44.1,6120,985,10.4,4.18,502,113]
[null,"300×200","294×200",8,12,20,73.03,57.3,11400,1600,12.5,4.69,779,160]
[null,"350×250","340×250",9,14,20,101.5,79.7,21700,3650,14.6,6,1280,292]
[null,"400×300","390×300",10,16,24,136.7,107,38900,7210,16.9,7.26,2000,481]
[null,"450×300","440×300",11,18,24,157.4,124,56100,8110,18.9,7.18,2550,541]
[null,"500×300","482×300",11,15,28,146.4,115,60800,6770,20.4,6.8,2520,451]
[null,null,"488×300",11,18,28,164.4,129,71400,8120,20.8,7.03,2930,541]
[null,"600×300","582×300",12,17,28,174.5,137,103000,7670,24.3,6.63,3530,511]
[null,null,"588×300",12,20,28,192.5,151,118000,9020,24.8,6.85,4020,601]
[null,null,"594×302",14,23,28,222.4,175,137000,10600,24.9,6.9,4620,701]
["HN","175×90","175×90",5,8,10,23.21,18.2,1220,97.6,7.26,2.05,140,21.7]
[null,"200×100","198×99",4.5,7,13,23.59,18.5,1610,114,8.27,2.2,163,23]
[null,null,"200×100",5.5,8,13,27.57,21.7,1880,134,8.25,2.21,188,26.8]
[null,"250×125","248×124",5,8,13,32.89,25.8,3560,255,10.4,2.78,287,41.1]
[null,null,"250×125",6,9,13,37.87,29.7,4080,294,10.4,2.79,326,47]
[null,"300×150","298×149",5.5,8,16,41.55,32.6,6460,443,12.4,3.26,433,59.4]
[null,null,"300×150",6.5,9,16,47.53,37.3,7350,508,12.4,3.27,490,67.7]
[null,"350×175","346×174",6,9,16,53.19,41.8,11200,792,14.5,3.86,649,91]
[null,null,"350×175",7,11,16,63.66,50,13700,985,14.7,3.93,782,113]
[null,"400×150","400×150",8,13,16,71.12,55.8,18800,734,16.3,3.21,942,97.9]
[null,"400×200","396×199",7,11,16,72.16,56.7,20000,1450,16.7,4.48,1010,145]
[null,null,"400×200",8,13,16,84.12,66,23700,1740,16.8,4.54,1190,174]
[null,"450×150","450×150",9,14,20,83.41,65.5,27100,793,18,3.08,1200,106]
[null,"450×200","446×199",8,12,20,84.95,66.7,290000,1580,18.5,4.31,1300,159]
[null,null,"450×200",9,14,20,97.41,76.5,33700,1870,18.6,4.38,1500,187]
[null,"500×200","496×199",9,14,20,101.3,79.5,41900,1840,20.3,4.27,1690,185]
[null,null,"500×200",10,16,20,114.2,89.6,47800,2140,20.5,4.33,1910,214]
[null,null,"506×201",11,19,20,131.3,103,56500,2580,20.8,4.43,2230,257]
[null,"600×200","596×199",10,15,24,121.2,95.1,69300,1980,23.9,4.04,2330,199]
[null,null,"600×200",11,17,24,135.2,106,78200,2280,24.1,4.11,2610,228]
[null,null,"606×201",12,20,24,153.3,120,91000,2720,24.4,4.21,3000,271]
[null,"700×300","692×300",13,20,28,211.5,166,172000,9020,28.6,6.53,4980,602]
[null,null,"700×300",13,24,28,235.5,185,201000,10800,29.3,6.78,5760,722,"表面面积m2/m"]
[null,"800×300","729×300",14,22,28,243.4,191,254000,9930,32.3,6.39,6400,662]
[null,null,"800×300",14,26,28,267.4,210,292000,11700,33,6.62,7290,782]
["HP","200×200","200×204",12,12,16,72.28,56.7,5030,1700,8.35,4.85,503,167,1.16]
[null,"250×250","244×252",11,11,16,82.05,64.4,8790,2940,10.4,5.98,720,233,1.45]
[null,null,"250×255",14,14,16,104.7,82.2,11500,3880,10.5,6.09,919,304,1.46]
[null,"300×300","294×302",12,12,20,108.3,85,17000,5520,12.5,7.13,1150,365,1.74]
[null,null,"300×300",10,15,20,120.4,94.5,20500,6760,13.1,7.49,1370,450,1.75]
[null,null,"300×305",15,15,20,135.4,106,21600,7110,12.6,7.24,1440,466,1.76]
[null,"350×350","338×351",13,13,20,135.3,106,28200,9380,14.4,8.33,1670,535,2.02]
[null,null,"344×354",16,16,20,166.6,131,35300,11800,14.6,8.43,2050,669,2.04]
[null,null,"350×350",12,19,20,173.9,137,40300,13600,15.2,8.84,2300,776,2.04]
[null,null,"350×357",19,19,20,198.4,156,42800,14400,14.7,8.53,2450,809,2.06]
[null,"400×400","388×402",15,15,24,179.2,141,49200,16300,16.6,9.52,2540,809,2.31]
[null,null,"394×405",18,18,24,215.2,169,59900,20000,16.7,9.63,3040,986,2.33]
[null,null,"400×400",13,21,24,219.5,172,66900,22400,17.5,10.1,3340,1120,2.33]
[null,null,"414×405",18,28,24,296.2,233,93000,31000,17.7,10.2,4490,1530,2.37]
[null,null,"400×408",21,21,24,251.5,197,71100,23800,16.8,9.73,3560,1170,2.35]
[null,null,"428×407",20,35,24,361.4,284,119000,39400,18.2,10.4,5580,1930,2.4]
[null,null,"注：","1.\"#\"表示的规格为非常规格"]
[{"$nulls":3},"2.\"*\"表示的规格，目前国内尚未生产"]
[{"$nulls":3},"3.型号属于同一范围的产品，其内侧尺寸高度是一致的。"]
[{"$nulls":3},"4.截面面积计算公式为\"t1(H-2t2)+2Bt2+0.858r2\""]