{"text_format":"3","workbook":"xls","n_sheets":4,"sheets":["混凝土强度设计值","钢筋表","每米钢筋表","双偏基础计算"],"not_rendered":{"images":17,"macros":1,"external_links":1},"read":"whole","date_system":"1900","formulas":"cached_only"}

{"sheet":"混凝土强度设计值","index":0,"n_rows":10,"n_cols":15,"rows_kept":10,"merged":[[1,1,2,14],[4,1,5,1],[4,2,5,2],[4,3,4,14]],"flags":["formulas_cached_only"]}
[]
[null,"混凝土强度设计值及弹性模量(N/mm2)"]
[]
[]
[null,"种类","符号","混 凝 土 强 度 等 级 及 弹 性 模 量"]
[{"$nulls":3},"C7.5","C10","C15","C20","C25","C30","C35","C40","C45","C50","C55","C60"]
[null,"轴心抗压","fc",3.7,{"v":5,"d":"5.0"},7.5,{"v":10,"d":"10.0"},12.5,{"v":15,"d":"15.0"},17.5,19.5,21.5,23.5,{"v":25,"d":"25.0"},26.5]
[null,"弯曲抗压","fcm",4.1,5.5,8.5,{"v":11,"d":"11.0"},13.5,16.5,{"v":19,"d":"19.0"},21.5,23.5,{"v":26,"d":"26.0"},27.5,{"v":29,"d":"29.0"}]
[null,"抗        拉","ft",{"v":0.55,"d":"0.6"},{"v":0.65,"d":"0.7"},0.9,1.1,1.3,1.5,{"v":1.65,"d":"1.7"},1.8,1.9,2.1,2.1,2.2]
[null,"弹性模量","Ec",14500,17500,22000,25500,28000,30000,31500,32500,33500,34500,35500,36000]

{"sheet":"钢筋表","index":1,"n_rows":23,"n_cols":12,"rows_kept":23,"merged":[[1,1,2,11],[4,2,4,10]],"flags":["formulas_cached_only"]}
[]
[null,"钢筋截面面积表"]
[]
[]
[null,"直径","不同根数钢筋的计算截面面积(mm2)",{"$nulls":8},"单根钢筋公称"]
[null,"(mm)",1,2,3,4,5,6,7,8,9,"质量标准(Kg/m)"]
[null,3,{"v":7.0685834705770345,"d":"7.1"},{"v":14.137166941154069,"d":"14.1"},{"v":21.205750411731103,"d":"21.2"},{"v":28.274333882308138,"d":"28.3"},{"v":35.34291735288517,"d":"35.3"},{"v":42.411500823462205,"d":"42.4"},{"v":49.480084294039244,"d":"49.5"},{"v":56.548667764616276,"d":"56.5"},{"v":63.61725123519331,"d":"63.6"},{"v":0.055488380244029724,"d":"0.055"}]
[null,4,{"v":12.566370614359172,"d":"12.6"},{"v":25.132741228718345,"d":"25.1"},{"v":37.69911184307752,"d":"37.7"},{"v":50.26548245743669,"d":"50.3"},{"v":62.83185307179586,"d":"62.8"},{"v":75.39822368615503,"d":"75.4"},{"v":87.96459430051421,"d":"88.0"},{"v":100.53096491487338,"d":"100.5"},{"v":113.09733552923255,"d":"113.1"},{"v":0.0986460093227195,"d":"0.099"}]
[null,5,{"v":19.634954084936208,"d":"19.6"},{"v":39.269908169872416,"d":"39"},{"v":58.90486225480862,"d":"59"},{"v":78.53981633974483,"d":"79"},{"v":98.17477042468103,"d":"98"},{"v":117.80972450961724,"d":"118"},{"v":137.44467859455344,"d":"137"},{"v":157.07963267948966,"d":"157"},{"v":176.71458676442586,"d":"177"},{"v":0.1541343895667492,"d":"0.154"}]
[null,6,{"v":28.274333882308138,"d":"28.3"},{"v":56.548667764616276,"d":"57"},{"v":84.82300164692441,"d":"85"},{"v":113.09733552923255,"d":"113"},{"v":141.3716694115407,"d":"141"},{"v":169.64600329384882,"d":"170"},{"v":197.92033717615698,"d":"198"},{"v":226.1946710584651,"d":"226"},{"v":254.46900494077323,"d":"254"},{"v":0.2219535209761189,"d":"0.222"}]
[null,8,{"v":50.26548245743669,"d":"50.3"},{"v":100.53096491487338,"d":"101"},{"v":150.79644737231007,"d":"151"},{"v":201.06192982974676,"d":"201"},{"v":251.32741228718345,"d":"251"},{"v":301.59289474462014,"d":"302"},{"v":351.85837720205683,"d":"352"},{"v":402.1238596594935,"d":"402"},{"v":452.3893421169302,"d":"452"},{"v":0.394584037290878,"d":"0.395"}]
[null,10,{"v":78.53981633974483,"d":"78.5"},{"v":157.07963267948966,"d":"157"},{"v":235.61944901923448,"d":"236"},{"v":314.1592653589793,"d":"314"},{"v":392.6990816987241,"d":"393"},{"v":471.23889803846896,"d":"471"},{"v":549.7787143782137,"d":"550"},{"v":628.3185307179587,"d":"628"},{"v":706.8583470577034,"d":"707"},{"v":0.6165375582669969,"d":"0.617"}]
[null,12,{"v":113.09733552923255,"d":"113.1"},{"v":226.1946710584651,"d":"226"},{"v":339.29200658769764,"d":"339"},{"v":452.3893421169302,"d":"452"},{"v":565.4866776461628,"d":"565"},{"v":678.5840131753953,"d":"679"},{"v":791.6813487046279,"d":"792"},{"v":904.7786842338604,"d":"905"},{"v":1017.8760197630929,"d":"1018"},{"v":0.8878140839044756,"d":"0.888"}]
[null,14,{"v":153.93804002589985,"d":"153.9"},{"v":307.8760800517997,"d":"308"},{"v":461.8141200776996,"d":"462"},{"v":615.7521601035994,"d":"616"},{"v":769.6902001294993,"d":"770"},{"v":923.6282401553992,"d":"924"},{"v":1077.5662801812991,"d":"1078"},{"v":1231.5043202071988,"d":"1232"},{"v":1385.4423602330987,"d":"1385"},{"v":1.2084136142033137,"d":"1.208"}]
[null,16,{"v":201.06192982974676,"d":"201.1"},{"v":402.1238596594935,"d":"402"},{"v":603.1857894892403,"d":"603"},{"v":804.247719318987,"d":"804"},{"v":1005.3096491487338,"d":"1005"},{"v":1206.3715789784806,"d":"1206"},{"v":1407.4335088082273,"d":"1407"},{"v":1608.495438637974,"d":"1608"},{"v":1809.5573684677208,"d":"1810"},{"v":1.578336149163512,"d":"1.578"}]
[null,18,{"v":254.46900494077323,"d":"254.5"},{"v":508.93800988154646,"d":"509"},{"v":763.4070148223198,"d":"763"},{"v":1017.8760197630929,"d":"1018"},{"v":1272.345024703866,"d":"1272"},{"v":1526.8140296446395,"d":"1527"},{"v":1781.2830345854127,"d":"1781"},{"v":2035.7520395261859,"d":"2036"},{"v":2290.221044466959,"d":"2290"},{"v":1.99758168878507,"d":"1.998"}]
[null,20,{"v":314.1592653589793,"d":"314.2"},{"v":628.3185307179587,"d":"628"},{"v":942.4777960769379,"d":"942"},{"v":1256.6370614359173,"d":"1257"},{"v":1570.7963267948965,"d":"1571"},{"v":1884.9555921538758,"d":"1885"},{"v":2199.114857512855,"d":"2199"},{"v":2513.2741228718346,"d":"2513"},{"v":2827.4333882308138,"d":"2827"},{"v":2.4661502330679874,"d":"2.466"}]
[null,22,{"v":380.132711084365,"d":"380.1"},{"v":760.26542216873,"d":"760"},{"v":1140.398133253095,"d":"1140"},{"v":1520.53084433746,"d":"1521"},{"v":1900.6635554218249,"d":"1901"},{"v":2280.79626650619,"d":"2281"},{"v":2660.928977590555,"d":"2661"},{"v":3041.06168867492,"d":"3041"},{"v":3421.194399759285,"d":"3421"},{"v":2.984041782012265,"d":"2.984"}]
[null,25,{"v":490.8738521234052,"d":"490.9"},{"v":981.7477042468104,"d":"982"},{"v":1472.6215563702156,"d":"1473"},{"v":1963.4954084936207,"d":"1963"},{"v":2454.3692606170257,"d":"2454"},{"v":2945.243112740431,"d":"2945"},{"v":3436.116964863836,"d":"3436"},{"v":3926.9908169872415,"d":"3927"},{"v":4417.864669110647,"d":"4418"},{"v":3.8533597391687304,"d":"3.853"}]
[null,28,{"v":615.7521601035994,"d":"615.8"},{"v":1231.5043202071988,"d":"1232"},{"v":1847.2564803107985,"d":"1847"},{"v":2463.0086404143976,"d":"2463"},{"v":3078.7608005179973,"d":"3079"},{"v":3694.512960621597,"d":"3695"},{"v":4310.2651207251965,"d":"4310"},{"v":4926.017280828795,"d":"4926"},{"v":5541.769440932395,"d":"5542"},{"v":4.833654456813255,"d":"4.834"}]
[null,32,{"v":804.247719318987,"d":"804.2"},{"v":1608.495438637974,"d":"1608"},{"v":2412.743157956961,"d":"2413"},{"v":3216.990877275948,"d":"3217"},{"v":4021.238596594935,"d":"4021"},{"v":4825.486315913922,"d":"4825"},{"v":5629.734035232909,"d":"5630"},{"v":6433.981754551896,"d":"6434"},{"v":7238.229473870883,"d":"7238"},{"v":6.313344596654048,"d":"6.313"}]
[null,36,{"v":1017.8760197630929,"d":"1017.9"},{"v":2035.7520395261859,"d":"2036"},{"v":3053.628059289279,"d":"3054"},{"v":4071.5040790523717,"d":"4072"},{"v":5089.380098815464,"d":"5089"},{"v":6107.256118578558,"d":"6107"},{"v":7125.132138341651,"d":"7125"},{"v":8143.008158104743,"d":"8143"},{"v":9160.884177867836,"d":"9161"},{"v":7.99032675514028,"d":"7.990"}]
[null,40,{"v":1256.6370614359173,"d":"1256.6"},{"v":2513.2741228718346,"d":"2513"},{"v":3769.9111843077517,"d":"3770"},{"v":5026.548245743669,"d":"5027"},{"v":6283.185307179586,"d":"6283"},{"v":7539.822368615503,"d":"7540"},{"v":8796.45943005142,"d":"8796"},{"v":10053.096491487338,"d":"10053"},{"v":11309.733552923255,"d":"11310"},{"v":9.86460093227195,"d":"9.865"}]

{"sheet":"每米钢筋表","index":2,"n_rows":21,"n_cols":17,"rows_kept":21,"merged":[[1,1,2,16],[4,2,4,16]],"flags":["formulas_cached_only"]}
[]
[null,"板宽1米内各种钢筋间距的钢筋截面面积(mm2/m)"]
[]
[]
[null,"钢筋间距","钢 筋 直 径(mm)"]
[null,"(mm)",6,"6/8",8,"8/10",10,"10/12",12,"12/14",14,"14/16",16,"16/18",18,"18/20",20]
[null,100,{"v":282.7433388230814,"d":"283"},{"v":392.69908169872417,"d":"393"},{"v":502.65482457436684,"d":"503"},{"v":644.0264939859076,"d":"644"},{"v":785.3981633974483,"d":"785"},{"v":958.185759344887,"d":"958"},{"v":1130.9733552923256,"d":"1131"},{"v":1335.176877775662,"d":"1335"},{"v":1539.3804002589986,"d":"1539"},{"v":1774.9998492782331,"d":"1775"},{"v":2010.6192982974674,"d":"2011"},{"v":2277.6546738526,"d":"2278"},{"v":2544.6900494077327,"d":"2545"},{"v":2843.141351498763,"d":"2843"},{"v":3141.5926535897934,"d":"3142"}]
[null,110,{"v":257.039398930074,"d":"257"},{"v":356.99916518065834,"d":"357"},{"v":456.9589314312426,"d":"457"},{"v":585.4786308962796,"d":"585"},{"v":713.9983303613167,"d":"714"},{"v":871.0779630408063,"d":"871"},{"v":1028.157595720296,"d":"1028"},{"v":1213.7971616142381,"d":"1214"},{"v":1399.4367275081804,"d":"1399"},{"v":1613.6362266165754,"d":"1614"},{"v":1827.8357257249704,"d":"1828"},{"v":2070.595158047818,"d":"2071"},{"v":2313.354590370666,"d":"2313"},{"v":2584.6739559079665,"d":"2585"},{"v":2855.9933214452667,"d":"2856"}]
[null,120,{"v":235.6194490192345,"d":"236"},{"v":327.24923474893683,"d":"327"},{"v":418.87902047863906,"d":"419"},{"v":536.6887449882563,"d":"537"},{"v":654.4984694978737,"d":"654"},{"v":798.4881327874058,"d":"798"},{"v":942.477796076938,"d":"942"},{"v":1112.647398146385,"d":"1113"},{"v":1282.8170002158322,"d":"1283"},{"v":1479.1665410651942,"d":"1479"},{"v":1675.5160819145563,"d":"1676"},{"v":1898.0455615438334,"d":"1898"},{"v":2120.5750411731105,"d":"2121"},{"v":2369.2844595823026,"d":"2369"},{"v":2617.9938779914946,"d":"2618"}]
[null,125,{"v":226.1946710584651,"d":"226"},{"v":314.1592653589793,"d":"314"},{"v":402.1238596594935,"d":"402"},{"v":515.221195188726,"d":"515"},{"v":628.3185307179587,"d":"628"},{"v":766.5486074759095,"d":"767"},{"v":904.7786842338604,"d":"905"},{"v":1068.1415022205297,"d":"1068"},{"v":1231.5043202071988,"d":"1232"},{"v":1419.9998794225864,"d":"1420"},{"v":1608.495438637974,"d":"1608"},{"v":1822.1237390820802,"d":"1822"},{"v":2035.7520395261859,"d":"2036"},{"v":2274.5130811990102,"d":"2275"},{"v":2513.2741228718346,"d":"2513"}]
[null,130,{"v":217.4948760177549,"d":"217"},{"v":302.0762166913263,"d":"302"},{"v":386.65755736489757,"d":"387"},{"v":495.404995373775,"d":"495"},{"v":604.1524333826526,"d":"604"},{"v":737.0659687268361,"d":"737"},{"v":869.9795040710196,"d":"870"},{"v":1027.0591367505092,"d":"1027"},{"v":1184.138769429999,"d":"1184"},{"v":1365.3844994447945,"d":"1365"},{"v":1546.6302294595903,"d":"1547"},{"v":1752.0420568096924,"d":"1752"},{"v":1957.4538841597941,"d":"1957"},{"v":2187.0318088452022,"d":"2187"},{"v":2416.6097335306104,"d":"2417"}]
[null,140,{"v":201.95952773077244,"d":"202"},{"v":280.4993440705173,"d":"280"},{"v":359.03916041026207,"d":"359"},{"v":460.0189242756482,"d":"460"},{"v":560.9986881410346,"d":"561"},{"v":684.418399532062,"d":"684"},{"v":807.8381109230897,"d":"808"},{"v":953.6977698397586,"d":"954"},{"v":1099.5574287564275,"d":"1100"},{"v":1267.8570351987378,"d":"1268"},{"v":1436.1566416410483,"d":"1436"},{"v":1626.896195609,"d":"1627"},{"v":1817.6357495769516,"d":"1818"},{"v":2030.815251070545,"d":"2031"},{"v":2243.9947525641383,"d":"2244"}]
[null,150,{"v":188.4955592153876,"d":"188"},{"v":261.79938779914943,"d":"262"},{"v":335.1032163829112,"d":"335"},{"v":429.350995990605,"d":"429"},{"v":523.5987755982989,"d":"524"},{"v":638.7905062299246,"d":"639"},{"v":753.9822368615504,"d":"754"},{"v":890.117918517108,"d":"890"},{"v":1026.2536001726658,"d":"1026"},{"v":1183.3332328521553,"d":"1183"},{"v":1340.412865531645,"d":"1340"},{"v":1518.4364492350667,"d":"1518"},{"v":1696.4600329384882,"d":"1696"},{"v":1895.427567665842,"d":"1895"},{"v":2094.3951023931954,"d":"2094"}]
[null,160,{"v":176.71458676442586,"d":"177"},{"v":245.43692606170262,"d":"245"},{"v":314.15926535897927,"d":"314"},{"v":402.51655874119217,"d":"403"},{"v":490.87385212340524,"d":"491"},{"v":598.8660995905543,"d":"599"},{"v":706.8583470577034,"d":"707"},{"v":834.4855486097888,"d":"834"},{"v":962.1127501618741,"d":"962"},{"v":1109.3749057988957,"d":"1109"},{"v":1256.637061435917,"d":"1257"},{"v":1423.534171157875,"d":"1424"},{"v":1590.4312808798327,"d":"1590"},{"v":1776.963344686727,"d":"1777"},{"v":1963.495408493621,"d":"1963"}]
[null,170,{"v":166.31961107240082,"d":"166"},{"v":230.99945982277893,"d":"231"},{"v":295.67930857315696,"d":"296"},{"v":378.83911410935735,"d":"379"},{"v":461.99891964555786,"d":"462"},{"v":563.6386819675805,"d":"564"},{"v":665.2784442896033,"d":"665"},{"v":785.3981633974482,"d":"785"},{"v":905.5178825052933,"d":"906"},{"v":1044.1175583989607,"d":"1044"},{"v":1182.7172342926278,"d":"1183"},{"v":1339.7968669721176,"d":"1340"},{"v":1496.8764996516072,"d":"1497"},{"v":1672.4360891169194,"d":"1672"},{"v":1847.9956785822314,"d":"1848"}]
[null,180,{"v":157.07963267948966,"d":"157"},{"v":218.16615649929122,"d":"218"},{"v":279.2526803190927,"d":"279"},{"v":357.7924966588375,"d":"358"},{"v":436.33231299858244,"d":"436"},{"v":532.3254218582705,"d":"532"},{"v":628.3185307179587,"d":"628"},{"v":741.76493209759,"d":"742"},{"v":855.2113334772214,"d":"855"},{"v":986.1110273767961,"d":"986"},{"v":1117.0107212763708,"d":"1117"},{"v":1265.363707695889,"d":"1265"},{"v":1413.7166941154069,"d":"1414"},{"v":1579.5229730548683,"d":"1580"},{"v":1745.3292519943298,"d":"1745"}]
[null,190,{"v":148.81228359109548,"d":"149"},{"v":206.68372720985482,"d":"207"},{"v":264.55517082861417,"d":"265"},{"v":338.96131262416185,"d":"339"},{"v":413.36745441970965,"d":"413"},{"v":504.30829439204575,"d":"504"},{"v":595.2491343643819,"d":"595"},{"v":702.7246725135063,"d":"703"},{"v":810.2002106626309,"d":"810"},{"v":934.2104469885437,"d":"934"},{"v":1058.2206833144567,"d":"1058"},{"v":1198.765617817158,"d":"1199"},{"v":1339.3105523198592,"d":"1339"},{"v":1496.390184999349,"d":"1496"},{"v":1653.4698176788386,"d":"1653"}]
[null,200,{"v":141.3716694115407,"d":"141"},{"v":196.34954084936209,"d":"196"},{"v":251.32741228718342,"d":"251"},{"v":322.0132469929538,"d":"322"},{"v":392.69908169872417,"d":"393"},{"v":479.0928796724435,"d":"479"},{"v":565.4866776461628,"d":"565"},{"v":667.588438887831,"d":"668"},{"v":769.6902001294993,"d":"770"},{"v":887.4999246391166,"d":"887"},{"v":1005.3096491487337,"d":"1005"},{"v":1138.8273369263,"d":"1139"},{"v":1272.3450247038663,"d":"1272"},{"v":1421.5706757493815,"d":"1422"},{"v":1570.7963267948967,"d":"1571"}]
[null,220,{"v":128.519699465037,"d":"129"},{"v":178.49958259032917,"d":"178"},{"v":228.4794657156213,"d":"228"},{"v":292.7393154481398,"d":"293"},{"v":356.99916518065834,"d":"357"},{"v":435.5389815204031,"d":"436"},{"v":514.078797860148,"d":"514"},{"v":606.8985808071191,"d":"607"},{"v":699.7183637540902,"d":"700"},{"v":806.8181133082877,"d":"807"},{"v":913.9178628624852,"d":"914"},{"v":1035.297579023909,"d":"1035"},{"v":1156.677295185333,"d":"1157"},{"v":1292.3369779539833,"d":"1292"},{"v":1427.9966607226334,"d":"1428"}]
[null,240,{"v":117.80972450961725,"d":"118"},{"v":163.62461737446841,"d":"164"},{"v":209.43951023931953,"d":"209"},{"v":268.34437249412815,"d":"268"},{"v":327.24923474893683,"d":"327"},{"v":399.2440663937029,"d":"399"},{"v":471.238898038469,"d":"471"},{"v":556.3236990731925,"d":"556"},{"v":641.4085001079161,"d":"641"},{"v":739.5832705325971,"d":"740"},{"v":837.7580409572781,"d":"838"},{"v":949.0227807719167,"d":"949"},{"v":1060.2875205865553,"d":"1060"},{"v":1184.6422297911513,"d":"1185"},{"v":1308.9969389957473,"d":"1309"}]
[null,250,{"v":113.09733552923255,"d":"113"},{"v":157.07963267948966,"d":"157"},{"v":201.06192982974676,"d":"201"},{"v":257.610597594363,"d":"258"},{"v":314.1592653589793,"d":"314"},{"v":383.27430373795477,"d":"383"},{"v":452.3893421169302,"d":"452"},{"v":534.0707511102648,"d":"534"},{"v":615.7521601035994,"d":"616"},{"v":709.9999397112932,"d":"710"},{"v":804.247719318987,"d":"804"},{"v":911.0618695410401,"d":"911"},{"v":1017.8760197630929,"d":"1018"},{"v":1137.2565405995051,"d":"1137"},{"v":1256.6370614359173,"d":"1257"}]

{"sheet":"双偏基础计算","index":3,"n_rows":40,"n_cols":10,"rows_kept":40,"merged":[[0,0,0,10],[1,0,2,0],[1,1,2,1],[1,2,2,2],[1,3,2,3],[11,1,11,2],[12,1,12,2],[20,0,20,1],[38,6,38,7],[39,6,39,7]],"flags":["formulas_cached_only"]}
[]
[" J-1:","轴力N=",700,"kN","剪力Vx=",54,"kN","弯矩Mx=",90,"kN-m"]
[{"$nulls":4},"剪力Vy=",30,"kN","弯矩My=",50,"kN-m"]
[null,"承载力设计值f=",250,"kPa","埋深D=",1.8,"m","ft=",1.1,"N/mm2"]
[]
[null,"ac=",350,"mm","bc=",350,"mm","h=",600,"mm"]
["估算：",null,{"v":3.925233644859813,"d":"3.93"},"m2","令n=l/b=",1.2]
[null,"l=",{"v":2170.3180351809674,"d":"2170"},"mm","b=",1808.5983626508062,"mm"]
["取：","l=",2400,"mm","b=",2000,"mm"]
[]
[null,"基底面积A=",{"v":4.8,"d":"4.80"},"m2"]
[null,{"v":1920000000,"d":"1.92E+09"},null,"mm3"]
[null,{"v":1600000000,"d":"1.60E+09"},null,"mm3"]
[]
[null,null,{"v":181.83333333333334,"d":"181.8"},"kPa","≤f","满足"]
[null,null,{"v":288.08333333333337,"d":"288.1"},"kPa","≤1.2f","满足"]
[null,null,{"v":75.58333333333334,"d":"75.6"},"kPa",">0","满足"]
[]
["抗冲切验算：","b>","bc+2h0=",1470,"mm"]
[null,"l>","ac+2h0=",1470,"mm"]
["pjmaxA1=",null,{"v":216.7349479166667,"d":"216.7"},"kN  <","0.6ftA2=",{"v":336.336,"d":"336.3"},"kN","满足"]
[]
[null,"轴力N作用下："]
[{"$nulls":3},{"v":111.08170572916667,"d":"111.1"},"kN-m"]
[{"$nulls":3},{"v":85.19628906250001,"d":"85.2"},"kN-m"]
[]
[null,"X向弯矩作用下："]
[{"$nulls":3},{"v":27.820016479492185,"d":"27.8"},"kN-m"]
[null,null,"MII=",0,"kN-m"]
[]
[null,"Y向弯矩作用下："]
[null,null,"MI=",0,"kN-m"]
[{"$nulls":3},{"v":14.586821777343749,"d":"14.6"},"kN-m"]
[]
[{"$nulls":3},{"v":138.90172220865887,"d":"138.9"},"kN-m"]
[{"$nulls":3},{"v":99.78311083984376,"d":"99.8"},"kN-m"]
[]
[null,null,"fy=",210,"N/mm2"]
[{"$nulls":3},{"v":656.1872742283582,"d":"656"},"mm2/m","实配","d12@125,As=",null,905,"mm2/m"]
[{"$nulls":3},{"v":392.82214836799164,"d":"393"},"mm2/m","实配","d10@200,As=",null,393,"mm2/m"]